## Sheet1
炉号(输入数据： 格式要求XX-XXXX-XX-XX-XX/XX) | 盘号 | 机组 | 重卷机号 （菜单选择） | 外径/mm | 重量/kg | 测量带宽 | 厚度 | [8 empty] | 韧性 （菜单选择） | 韧性级别 | 外观 | 外观级别 | 是否端面不平 | 重卷机号 | 带材宽度 | 材质 | 重卷人 | 喷带人 | 排产任务单要求 | 韧性 | 韧性级别 | 是否端面不平
06-20210601-13/10 | 1 | 6 | 6 | 341 | 16.05 | 32.1 | 24 | 24 | 25 | 24 | 25 | 25 | 25 | 25 | 25 | 脆 | D | 粗糙 | A |  | 3 | 20 | 1K107B | 陈旭珍 | 苏连国 | 16-18 | 横撕脆 | C | 是
06-20210601-13/10 | 2 | 6 | 6 | 342 | 16.54 | 32.1 | 25 | 25 | 24 | 25 | 24 | 25 | 25 | 25 | 25 | 脆 | D | 粗糙 | A |  | 4 | 25 | 1K107BW | 陈爱军 | 葛建斌 | 18-20 | 合格 | A
06-20210601-13/10 | 3 | 6 | 6 | 342 | 16.63 | 32.1 | 24 | 25 | 24 | 25 | 25 | 25 | 25 | 25 | 25 | 横撕脆 | C | 粗糙 | A |  | 5 | 30 | 1K107A | 王勇君 | 赵建磊 | 18-22 | 脆 | D